## Cover
ODYM-RECC Parameter File |  |  |  | # Fields highlighted in grey are mandatory. Fields highlighted in blue are linked to other tables and databases. Order of fields and field naming is fixed, do not change!
Format_Version | V0.2 |  |  | # Specify the version number of the formatting used for this file
Dataset_Name | 4_PY_EoL_RecoveryRate |  |  | # Name of dataset, short and descriptive
Dataset_Description | rate of scrap recovery from EoL products |  |  | # Description of dataset
Dataset_Unit | LIST |  |  | # Unit of dataset, cf. UNITS sheet in classification master file, GLOBAL, LIST, or TABLE
Dataset_Uncertainty | LIST |  |  | # Uncertainty in form of stats_array string (http://stats-arrays.readthedocs.io/en/latest/), GLOBAL, LIST, or TABLE
Dataset_Comment | LIST |  |  | # Comment, GLOBAL, LIST, or TABLE
Dataset_System_Location | Use_Phase_i4 |  |  | # Points to processes and flows in a general system definition, optional
Dataset_ID | 4_PY_EoL_RecoveryRate |  |  | # ID of dataset, optional, establish link to IEDI
Dataset_UUID | 01258323-be23-4ceb-a9c4-c9c13e4ff648 |  |  | # UUID of dataset, can be generated manually, for archiving and reference purposes
Date created | 2018-07-19 |  |  | # Date when dataset was first obtained/created/released
Last modified | 2018-02-13 |  |  | # Date of last modification
Last modified by | Pauliuk |  |  | # Name of researcher responsible for last modification
Dataset_Version | V2.0 |  |  | # Version number of dataset
Dataset_Classification_version_number | RECC_Classifications_Master_V1.0 |  |  | # Version number of classifications used for this dataset
[Empty on purpose]
[Empty on purpose]
[Empty on purpose]
[Empty on purpose]
[Empty on purpose]
Dataset_RecordType | LIST | No_Rows | 96 | # Two types are supported: list and table
Aspects_classifications | Aspects_Meaning | DATA | DATA_Info
Products_m3 | EoL products | values | EoL RR, mean estimate | # Aspects: Specify aspects in order of appearance in data table.
SSP_Regions_1 | Region world | unit | Unit of EoL RR | # Aspects_Meaning: Describe meaning of each aspect
Engineering_Materials_m2 | material | stats_array_string | String describing uncertainty distribution (http://stats-arrays.readthedocs.io/en/latest/) | # DATA: Specify the different quantification layers given: Value, Error, etc, or different scenarios. Must be identical to column names in sheet "Values_Master"
Waste_Scrap_m5 | scrap types | comment | Comment on data proxy choice | # DATA_Info: Describe each data layer
Waste_Mgt_Industries_i5 | Waste mgt. Sector

## Values_Master
Products_m3 | SSP_Regions_1 | Engineering_Materials_m2 | Waste_Scrap_m5 | Waste_Mgt_Industries_i5 | value | unit | stats_array_string | comment
Internal Combustion Engine, gasoline (ICEG) | World | automotive steel | steel shred | waste mgt. industry | 69 | % | none | From dataset 4_PY_FabricationYield_Cullen2012
Internal Combustion Engine, diesel (ICED) | World | automotive steel | steel shred | waste mgt. industry | 69 | % | none | From dataset 4_PY_FabricationYield_Cullen2012
Hybrid Electric Vehicles (HEV) | World | automotive steel | steel shred | waste mgt. industry | 69 | % | none | From dataset 4_PY_FabricationYield_Cullen2012
Plugin Hybrid Electric Vehicles (PHEV) | World | automotive steel | steel shred | waste mgt. industry | 69 | % | none | From dataset 4_PY_FabricationYield_Cullen2012
Battery Electric Vehicles (BEV) | World | automotive steel | steel shred | waste mgt. industry | 69 | % | none | From dataset 4_PY_FabricationYield_Cullen2012
Fuel Cell Vehicles (FCV) | World | automotive steel | steel shred | waste mgt. industry | 69 | % | none | From dataset 4_PY_FabricationYield_Cullen2012
SFH_non-standard | World | construction grade steel | heavy melt, plate, and structural steel scrap | waste mgt. industry | 93 | % | none | From dataset 4_PY_FabricationYield_Cullen2012
SFH_standard | World | construction grade steel | heavy melt, plate, and structural steel scrap | waste mgt. industry | 93 | % | none | From dataset 4_PY_FabricationYield_Cullen2012
SFH_efficient | World | construction grade steel | heavy melt, plate, and structural steel scrap | waste mgt. industry | 93 | % | none | From dataset 4_PY_FabricationYield_Cullen2012
SFH_ZEB | World | construction grade steel | heavy melt, plate, and structural steel scrap | waste mgt. industry | 93 | % | none | From dataset 4_PY_FabricationYield_Cullen2012
MFH_non-standard | World | construction grade steel | heavy melt, plate, and structural steel scrap | waste mgt. industry | 93 | % | none | From dataset 4_PY_FabricationYield_Cullen2012
MFH_standard | World | construction grade steel | heavy melt, plate, and structural steel scrap | waste mgt. industry | 93 | % | none | From dataset 4_PY_FabricationYield_Cullen2012
MFH_efficient | World | construction grade steel | heavy melt, plate, and structural steel scrap | waste mgt. industry | 93 | % | none | From dataset 4_PY_FabricationYield_Cullen2012
MFH_ZEB | World | construction grade steel | heavy melt, plate, and structural steel scrap | waste mgt. industry | 93 | % | none | From dataset 4_PY_FabricationYield_Cullen2012
informal_non-standard | World | construction grade steel | heavy melt, plate, and structural steel scrap | waste mgt. industry | 93 | % | none | From dataset 4_PY_FabricationYield_Cullen2012
Internal Combustion Engine, gasoline (ICEG) | World | cast iron | heavy melt, plate, and structural steel scrap | waste mgt. industry | 93 | % | none | From dataset 4_PY_FabricationYield_Cullen2012. Number of construction steel taken as casting parts are massive and easy to sort out.
Internal Combustion Engine, diesel (ICED) | World | cast iron | heavy melt, plate, and structural steel scrap | waste mgt. industry | 93 | % | none | From dataset 4_PY_FabricationYield_Cullen2012. Number of construction steel taken as casting parts are massive and easy to sort out.
Hybrid Electric Vehicles (HEV) | World | cast iron | heavy melt, plate, and structural steel scrap | waste mgt. industry | 93 | % | none | From dataset 4_PY_FabricationYield_Cullen2012. Number of construction steel taken as casting parts are massive and easy to sort out.
Plugin Hybrid Electric Vehicles (PHEV) | World | cast iron | heavy melt, plate, and structural steel scrap | waste mgt. industry | 93 | % | none | From dataset 4_PY_FabricationYield_Cullen2012. Number of construction steel taken as casting parts are massive and easy to sort out.
Battery Electric Vehicles (BEV) | World | cast iron | heavy melt, plate, and structural steel scrap | waste mgt. industry | 93 | % | none | From dataset 4_PY_FabricationYield_Cullen2012. Number of construction steel taken as casting parts are massive and easy to sort out.
Fuel Cell Vehicles (FCV) | World | cast iron | heavy melt, plate, and structural steel scrap | waste mgt. industry | 93 | % | none | From dataset 4_PY_FabricationYield_Cullen2012. Number of construction steel taken as casting parts are massive and easy to sort out.
SFH_non-standard | World | concrete | construction waste, concrete, bricks, tiles, ceramics | waste mgt. industry | 100 | % | none | Assumption
SFH_standard | World | concrete | construction waste, concrete, bricks, tiles, ceramics | waste mgt. industry | 100 | % | none | Assumption
SFH_efficient | World | concrete | construction waste, concrete, bricks, tiles, ceramics | waste mgt. industry | 100 | % | none | Assumption
SFH_ZEB | World | concrete | construction waste, concrete, bricks, tiles, ceramics | waste mgt. industry | 100 | % | none | Assumption
MFH_non-standard | World | concrete | construction waste, concrete, bricks, tiles, ceramics | waste mgt. industry | 100 | % | none | Assumption
MFH_standard | World | concrete | construction waste, concrete, bricks, tiles, ceramics | waste mgt. industry | 100 | % | none | Assumption
MFH_efficient | World | concrete | construction waste, concrete, bricks, tiles, ceramics | waste mgt. industry | 100 | % | none | Assumption
MFH_ZEB | World | concrete | construction waste, concrete, bricks, tiles, ceramics | waste mgt. industry | 100 | % | none | Assumption
informal_non-standard | World | concrete | construction waste, concrete, bricks, tiles, ceramics | waste mgt. industry | 100 | % | none | Assumption
SFH_non-standard | World | wrought Al | Al old sheet and construction waste | waste mgt. industry | 87 | % | none | From dataset 4_PY_IAI_EoL_RR_AluScrap.
SFH_standard | World | wrought Al | Al old sheet and construction waste | waste mgt. industry | 87 | % | none | From dataset 4_PY_IAI_EoL_RR_AluScrap.
SFH_efficient | World | wrought Al | Al old sheet and construction waste | waste mgt. industry | 87 | % | none | From dataset 4_PY_IAI_EoL_RR_AluScrap.
SFH_ZEB | World | wrought Al | Al old sheet and construction waste | waste mgt. industry | 87 | % | none | From dataset 4_PY_IAI_EoL_RR_AluScrap.
MFH_non-standard | World | wrought Al | Al old sheet and construction waste | waste mgt. industry | 87 | % | none | From dataset 4_PY_IAI_EoL_RR_AluScrap.
MFH_standard | World | wrought Al | Al old sheet and construction waste | waste mgt. industry | 87 | % | none | From dataset 4_PY_IAI_EoL_RR_AluScrap.
MFH_efficient | World | wrought Al | Al old sheet and construction waste | waste mgt. industry | 87 | % | none | From dataset 4_PY_IAI_EoL_RR_AluScrap.
MFH_ZEB | World | wrought Al | Al old sheet and construction waste | waste mgt. industry | 87 | % | none | From dataset 4_PY_IAI_EoL_RR_AluScrap.
informal_non-standard | World | wrought Al | Al old sheet and construction waste | waste mgt. industry | 87 | % | none | From dataset 4_PY_IAI_EoL_RR_AluScrap.
SFH_non-standard | World | copper electric grade | copper wire scrap | waste mgt. industry | 78 | % | none | Klose/Glöser
SFH_standard | World | copper electric grade | copper wire scrap | waste mgt. industry | 78 | % | none | Klose/Glöser
SFH_efficient | World | copper electric grade | copper wire scrap | waste mgt. industry | 78 | % | none | Klose/Glöser
SFH_ZEB | World | copper electric grade | copper wire scrap | waste mgt. industry | 78 | % | none | Klose/Glöser
MFH_non-standard | World | copper electric grade | copper wire scrap | waste mgt. industry | 78 | % | none | Klose/Glöser
MFH_standard | World | copper electric grade | copper wire scrap | waste mgt. industry | 78 | % | none | Klose/Glöser
MFH_efficient | World | copper electric grade | copper wire scrap | waste mgt. industry | 78 | % | none | Klose/Glöser
MFH_ZEB | World | copper electric grade | copper wire scrap | waste mgt. industry | 78 | % | none | Klose/Glöser
informal_non-standard | World | copper electric grade | copper wire scrap | waste mgt. industry | 78 | % | none | Klose/Glöser
Internal Combustion Engine, gasoline (ICEG) | World | wrought Al | Al extrusion scrap, auto rims, clean | waste mgt. industry | 87.5 | % | none | From dataset 4_PY_IAI_EoL_RR_AluScrap.
Internal Combustion Engine, diesel (ICED) | World | wrought Al | Al extrusion scrap, auto rims, clean | waste mgt. industry | 87.5 | % | none | From dataset 4_PY_IAI_EoL_RR_AluScrap.
Hybrid Electric Vehicles (HEV) | World | wrought Al | Al extrusion scrap, auto rims, clean | waste mgt. industry | 87.5 | % | none | From dataset 4_PY_IAI_EoL_RR_AluScrap.
Plugin Hybrid Electric Vehicles (PHEV) | World | wrought Al | Al extrusion scrap, auto rims, clean | waste mgt. industry | 87.5 | % | none | From dataset 4_PY_IAI_EoL_RR_AluScrap.
Battery Electric Vehicles (BEV) | World | wrought Al | Al extrusion scrap, auto rims, clean | waste mgt. industry | 87.5 | % | none | From dataset 4_PY_IAI_EoL_RR_AluScrap.
Fuel Cell Vehicles (FCV) | World | wrought Al | Al extrusion scrap, auto rims, clean | waste mgt. industry | 87.5 | % | none | From dataset 4_PY_IAI_EoL_RR_AluScrap.
Internal Combustion Engine, gasoline (ICEG) | World | cast Al | Al old cast | waste mgt. industry | 87.5 | % | none | From dataset 4_PY_IAI_EoL_RR_AluScrap.
Internal Combustion Engine, diesel (ICED) | World | cast Al | Al old cast | waste mgt. industry | 87.5 | % | none | From dataset 4_PY_IAI_EoL_RR_AluScrap.
Hybrid Electric Vehicles (HEV) | World | cast Al | Al old cast | waste mgt. industry | 87.5 | % | none | From dataset 4_PY_IAI_EoL_RR_AluScrap.
Plugin Hybrid Electric Vehicles (PHEV) | World | cast Al | Al old cast | waste mgt. industry | 87.5 | % | none | From dataset 4_PY_IAI_EoL_RR_AluScrap.
Battery Electric Vehicles (BEV) | World | cast Al | Al old cast | waste mgt. industry | 87.5 | % | none | From dataset 4_PY_IAI_EoL_RR_AluScrap.
Fuel Cell Vehicles (FCV) | World | cast Al | Al old cast | waste mgt. industry | 87.5 | % | none | From dataset 4_PY_IAI_EoL_RR_AluScrap.
Internal Combustion Engine, gasoline (ICEG) | World | copper electric grade | copper wire scrap | waste mgt. industry | 67 | % | none | Klose/Glöser Cu paper, DOI 10.1021/es400069b
Internal Combustion Engine, diesel (ICED) | World | copper electric grade | copper wire scrap | waste mgt. industry | 67 | % | none | Klose/Glöser Cu paper, DOI 10.1021/es400069b
Hybrid Electric Vehicles (HEV) | World | copper electric grade | copper wire scrap | waste mgt. industry | 67 | % | none | Klose/Glöser Cu paper, DOI 10.1021/es400069b
Plugin Hybrid Electric Vehicles (PHEV) | World | copper electric grade | copper wire scrap | waste mgt. industry | 67 | % | none | Klose/Glöser Cu paper, DOI 10.1021/es400069b
Battery Electric Vehicles (BEV) | World | copper electric grade | copper wire scrap | waste mgt. industry | 67 | % | none | Klose/Glöser Cu paper, DOI 10.1021/es400069b
Fuel Cell Vehicles (FCV) | World | copper electric grade | copper wire scrap | waste mgt. industry | 67 | % | none | Klose/Glöser Cu paper, DOI 10.1021/es400069b
solar photovoltaic power plant | World | copper electric grade | #1 Copper scrap | waste mgt. industry | 60 | % | none | Klose/Glöser Cu paper, DOI 10.1021/es400069b
concentrating solar power plant (CSP) | World | copper electric grade | #1 Copper scrap | waste mgt. industry | 60 | % | none | Klose/Glöser Cu paper, DOI 10.1021/es400069b
wind power plant onshore | World | copper electric grade | #1 Copper scrap | waste mgt. industry | 60 | % | none | Klose/Glöser Cu paper, DOI 10.1021/es400069b
wind power plant offshore | World | copper electric grade | #1 Copper scrap | waste mgt. industry | 60 | % | none | Klose/Glöser Cu paper, DOI 10.1021/es400069b
hydro power plant | World | copper electric grade | #1 Copper scrap | waste mgt. industry | 60 | % | none | Klose/Glöser Cu paper, DOI 10.1021/es400069b
nuclear power plant | World | copper electric grade | #1 Copper scrap | waste mgt. industry | 60 | % | none | Klose/Glöser Cu paper, DOI 10.1021/es400069b
coal power plant | World | copper electric grade | #1 Copper scrap | waste mgt. industry | 60 | % | none | Klose/Glöser Cu paper, DOI 10.1021/es400069b
coal power plant without abatement measures | World | copper electric grade | #1 Copper scrap | waste mgt. industry | 60 | % | none | Klose/Glöser Cu paper, DOI 10.1021/es400069b
bio powerplant | World | copper electric grade | #1 Copper scrap | waste mgt. industry | 60 | % | none | Klose/Glöser Cu paper, DOI 10.1021/es400069b
oil power plant | World | copper electric grade | #1 Copper scrap | waste mgt. industry | 60 | % | none | Klose/Glöser Cu paper, DOI 10.1021/es400069b
geothermal power plant | World | copper electric grade | #1 Copper scrap | waste mgt. industry | 60 | % | none | Klose/Glöser Cu paper, DOI 10.1021/es400069b
IGCC power plant | World | copper electric grade | #1 Copper scrap | waste mgt. industry | 60 | % | none | Klose/Glöser Cu paper, DOI 10.1021/es400069b
light oil combined cycle | World | copper electric grade | #1 Copper scrap | waste mgt. industry | 60 | % | none | Klose/Glöser Cu paper, DOI 10.1021/es400069b
gas combined cycle power plant | World | copper electric grade | #1 Copper scrap | waste mgt. industry | 60 | % | none | Klose/Glöser Cu paper, DOI 10.1021/es400069b
advanced coal power plant with CCS | World | copper electric grade | #1 Copper scrap | waste mgt. industry | 60 | % | none | Klose/Glöser Cu paper, DOI 10.1021/es400069b
coal power plant with CCS | World | copper electric grade | #1 Copper scrap | waste mgt. industry | 60 | % | none | Klose/Glöser Cu paper, DOI 10.1021/es400069b
biomass power plant with CCS | World | copper electric grade | #1 Copper scrap | waste mgt. industry | 60 | % | none | Klose/Glöser Cu paper, DOI 10.1021/es400069b
gas combined cycle power plant with CCS | World | copper electric grade | #1 Copper scrap | waste mgt. industry | 60 | % | none | Klose/Glöser Cu paper, DOI 10.1021/es400069b
Fan | World | copper electric grade | #1 Copper scrap | waste mgt. industry | 33 | % | none | Klose/Glöser Cu paper, DOI 10.1021/es400069b
Air-cooler | World | copper electric grade | #1 Copper scrap | waste mgt. industry | 33 | % | none | Klose/Glöser Cu paper, DOI 10.1021/es400069b
Air-conditioning | World | copper electric grade | #1 Copper scrap | waste mgt. industry | 33 | % | none | Klose/Glöser Cu paper, DOI 10.1021/es400069b
Refridgerator | World | copper electric grade | #1 Copper scrap | waste mgt. industry | 33 | % | none | Klose/Glöser Cu paper, DOI 10.1021/es400069b
Microwave | World | copper electric grade | #1 Copper scrap | waste mgt. industry | 33 | % | none | Klose/Glöser Cu paper, DOI 10.1021/es400069b
Washing Machine | World | copper electric grade | #1 Copper scrap | waste mgt. industry | 33 | % | none | Klose/Glöser Cu paper, DOI 10.1021/es400069b
Tumble dryer | World | copper electric grade | #1 Copper scrap | waste mgt. industry | 33 | % | none | Klose/Glöser Cu paper, DOI 10.1021/es400069b
Dish washer | World | copper electric grade | #1 Copper scrap | waste mgt. industry | 33 | % | none | Klose/Glöser Cu paper, DOI 10.1021/es400069b
Television | World | copper electric grade | #1 Copper scrap | waste mgt. industry | 33 | % | none | Klose/Glöser Cu paper, DOI 10.1021/es400069b
VCR/DVD player | World | copper electric grade | #1 Copper scrap | waste mgt. industry | 33 | % | none | Klose/Glöser Cu paper, DOI 10.1021/es400069b
PC & Laptop computers | World | copper electric grade | #1 Copper scrap | waste mgt. industry | 33 | % | none | Klose/Glöser Cu paper, DOI 10.1021/es400069b
Other small appliances | World | copper electric grade | #1 Copper scrap | waste mgt. industry | 33 | % | none | Klose/Glöser Cu paper, DOI 10.1021/es400069b