## Cover
ODYM-RECC Parameter File |  |  |  | # Fields highlighted in grey are mandatory. Fields highlighted in blue are linked to other tables and databases. Order of fields and field naming is fixed, do not change!
Format_Version | V0.2 |  |  | # Specify the version number of the formatting used for this file
Dataset_Name | 4_EI_RemeltingEnergyIntensity_V1.0 |  |  | # Name of dataset, short and descriptive
Dataset_Description | Process efficiencies of scrap remelting, reference products are secondary metal outputs, not scrap inputs! |  |  | # Description of dataset
Dataset_Unit | LIST |  |  | # Unit of dataset, cf. UNITS sheet in classification master file, GLOBAL, LIST, or TABLE
Dataset_Uncertainty | LIST |  |  | # Uncertainty in form of stats_array string (http://stats-arrays.readthedocs.io/en/latest/), GLOBAL, LIST, or TABLE
Dataset_Comment | LIST |  |  | # Comment, GLOBAL, LIST, or TABLE
Dataset_System_Location | Manufacturing_i3 |  |  | # Points to processes and flows in a general system definition, optional
Dataset_ID | 4_EI_RemeltingEnergyIntensity |  |  | # ID of dataset, optional, establish link to IEDI
Dataset_UUID | 3cd4e343-fe54-42b6-a47a-80a1bdf584fc |  |  | # UUID of dataset, can be generated manually, for archiving and reference purposes
Date created | 2019-01-29 |  |  | # Date when dataset was first obtained/created/released
Last modified | 2019-04-16 |  |  | # Date of last modification
Last modified by | Pauliuk |  |  | # Name of researcher responsible for last modification
Dataset_Version | V2.0 |  |  | # Version number of dataset
Dataset_Classification_version_number | RECC_Classifications_Master_V1.0 |  |  | # Version number of classifications used for this dataset
[Empty on purpose]
[Empty on purpose]
[Empty on purpose]
[Empty on purpose]
[Empty on purpose]
Dataset_RecordType | LIST | No_Rows | 9 | # Two types are supported: list and table
Aspects_classifications | Aspects_Meaning | DATA | DATA_Info
Engineering_Materials_m2 | material | values | process energy intensity, specific | # Aspects: Specify aspects in order of appearance in data table.
Energy_Carriers_m6 | energy carriers | unit | Unit of specific process energy intensity | # Aspects_Meaning: Describe meaning of each aspect
Time | age-cohort of installation | stats_array_string | String describing uncertainty distribution (http://stats-arrays.readthedocs.io/en/latest/) | # DATA: Specify the different quantification layers given: Value, Error, etc, or different scenarios. Must be identical to column names in sheet "Values_Master"
SSP_Regions_1 | wOrld | comment | Comment on data proxy choice | # DATA_Info: Describe each data layer

## Values_Master
Engineering_Materials_m2 | Energy_Carriers_m6 | Time | SSP_Regions_1 | value | unit | stats_array_string | comment
copper electric grade | electricity | 2010 | World | 3.959969 | MJ/kg | none | value compiled from ecoinvent by Paula Vollmer in \Dropbox\Data_Compilation_Freiburg\RECC\4_EI_WasteMgtEnergyIntensity_V1.0.xlsx, sheet 'Copper_Calculations'.
copper electric grade | natural gas | 2010 | World | 7.67501 | MJ/kg | none | value compiled from ecoinvent by Paula Vollmer in \Dropbox\Data_Compilation_Freiburg\RECC\4_EI_WasteMgtEnergyIntensity_V1.0.xlsx, sheet 'Copper_Calculations'.
cast Al | electricity | 2010 | World | 0.4377813 | MJ/kg | none | value compiled from ecoinvent by Paula Vollmer in \Dropbox\Data_Compilation_Freiburg\RECC\4_EI_WasteMgtEnergyIntensity_V1.0.xlsx, sheet 'Aluminium_Final'.
cast Al | natural gas | 2010 | World | 7.611193 | MJ/kg | none | value compiled from ecoinvent by Paula Vollmer in \Dropbox\Data_Compilation_Freiburg\RECC\4_EI_WasteMgtEnergyIntensity_V1.0.xlsx, sheet 'Aluminium_Final'.
construction grade steel | diesel | 2010 | World | 0.0061909 | MJ/kg | none | value compiled from ecoinvent by Paula Vollmer in \Dropbox\Data_Compilation_Freiburg\RECC\4_EI_WasteMgtEnergyIntensity_V1.0.xlsx, sheet 'Steel_Final'.
construction grade steel | electricity | 2010 | World | 2.056644 | MJ/kg | none | value compiled from ecoinvent by Paula Vollmer in \Dropbox\Data_Compilation_Freiburg\RECC\4_EI_WasteMgtEnergyIntensity_V1.0.xlsx, sheet 'Steel_Final'.
construction grade steel | natural gas | 2010 | World | 1.2291 | MJ/kg | none | value compiled from ecoinvent by Paula Vollmer in \Dropbox\Data_Compilation_Freiburg\RECC\4_EI_WasteMgtEnergyIntensity_V1.0.xlsx, sheet 'Steel_Final'.
wrought Al | electricity | 2010 | World | 0.9574816 | MJ/kg | none | value compiled from ecoinvent by Paula Vollmer in \Dropbox\Data_Compilation_Freiburg\RECC\4_EI_WasteMgtEnergyIntensity_V1.0.xlsx, sheet 'Steel_Final'.
wrought Al | natural gas | 2010 | World | 6.529109 | MJ/kg | none | value compiled from ecoinvent by Paula Vollmer in \Dropbox\Data_Compilation_Freiburg\RECC\4_EI_WasteMgtEnergyIntensity_V1.0.xlsx, sheet 'Steel_Final'.